## Stacks0
Existing Samples | [14 empty] | Etch | [17 empty] | BE (45º) | [5 empty] | Pillar (60º) |  |  |  | Pillar (30º)
[33 empty] | Etch Rate: | 1.1 |  |  |  |  | Etch Rate: | 1 |  |  | Etch Rate: | 0.88
[16 empty] | Sample # | Buffer | Ta | Ru | MnIr/MnPt | CoFe | Ru | CoFeB | MgO | CoFeB | Ru | CoFeSiB | Ru | Ta | Ru | TiW | Sample # | Thickness (A) | Cal Time (s) | Set Time (s) | Cal Etched (A) | Meas Etched | Group # | Thickness (A) | Cal Time (s) | Set Time (s) | Cal Etched (A) | Thickness (A) | Cal Time (s) | Set Time (s) | Cal Etched (A) | Group # | Full Stack | Etched | Pillar | Etched
4542F | (Ta 5/Ru 10)x3 | Ta 5 | Ru 5 | MnIr 8 | Co70Fe30 2.2 | Ru 0.65 | Co32Fe48B20 2.8 (PVD) | MgO 1.6 | Co32Fe48B20 3 | Ru 0.2 | CoFeSiB 8 | Ru 5 | Ta 5 | Ru 10 |  |  | 45 | 5 | 5 | 8 | 2.2 | 0.65 | 2.8 | 1.6 | 3 | 0.2 | 8 | 5 | 5 | 10 |  |  | 576.6667 | 524.2424 | 540 | 594 |  |  | 312 | 312 | 312 | 312 | 125.3 | 142.3864 | 150 | 132 | 1 | 1014.5 | 1038 | 424.5 | 444

## Stacks
Sample
| Ta | Ru | CuN | Repetitions | Ta IBD | RuIBD | W PVD | Pt PVD | Co/Pt PVD | Co PVD | Ru PVD | MnPt | MnIr | Co70Fe30 | Ru | W PVD | Co32Fe48B20 PVD | Co40Fe40B20 IBD | Co PVD | (Pt/Co)xn PVD | W PVD | Ru PVD | Co32Fe48B20 PVD | W | Co32Fe48B20 PVD | MgO PVD | MgO IBD | Co32Fe48B20 PVD | Co40Fe40B20 IBD | Ru PVD | Ru IBD | W | MgO | Co/Pt | Co | W PVD | Co32Fe48B20 PVD | MgO PVD | Co32Fe48B20 PVD | Ru PVD | CoFe PVD | NiFe IBD | MnIr PVD | Ta IBD | NiFe PVD | NiFe IBD | CoFeBTa PVD | CoFeBSi PVD | Ta IBD | RuPVD | W PVD | Pt PVD | Ru IBD | NiFe IBD | Cu IBD | Ta IBD | Ru IBD
4222 | 5 | 10 |  | 3 | 5 | 5 | [6 empty] | 8 | 2.2 | 0.65 |  | 2 | [8 empty] | 1.6 |  | 2.5 | [24 empty] | 5 |  |  | 5 | 10

## Stack Summary
Sample